## 表
表37 ICP-AESによる分析結果（％）
No. | Cu | Sn | Pb | As | Fe | Zn | Ag | Bi | Co | Mn | Ni | Sb | 合計
962-1 | 76.0019 | 1.8294 | 3.5276 | 6.7403 | 2.3979 | 0.57193 | 0.20216 | n.d. | 0.038556 | 0.0033319 | 0.012676 | 0.16722 | 91.4929
962-2 | 77.3162 | 1.8889 | 2.6651 | 7.3567 | 2.512 | 0.59367 | 0.12733 | n.d. | 0.041476 | 0.0037046 | 0.013576 | 0.19231 | 92.711
964-1 | 72.1891 | 2.5282 | 1.5159 | 7.388 | 4.4866 | 0.54879 | 0.19602 | n.d. | 0.054969 | 0.0070432 | 0.0095313 | 0.16613 | 89.0903
964-2 | 74.9424 | 2.7111 | 1.4269 | 8.5473 | 4.8008 | 0.56684 | 0.11947 | n.d. | 0.057326 | 0.0073863 | 0.0093076 | 0.17527 | 93.3641